## Sheet1
Sample ID | Date (YYMMDD) | Substrate | Fluence (J/cm2) | Spot Size (mmxmm) | O2 Flow (sccm) | O2 Pressure (Torr) | Working pressure (Torr) | Base Pressure (Torr) | Target (1") | # Shots | Substrate Temp. (C) (based on average of temperature measured near substrate) | Rep Rate (Hz) | XRD | XRR | Thickness (nm) (LaVO3 .cif, XRR) | Thickness (nm) (LaVO4, XRR) | AFM | Roughness (nm) (standard deviation of height: 3x3 um, 2 Hz, 512 sam/l, B25 sub only = 0.147 ) | Thickness - fitting fringes (nm) | C Lattice Parameter from Fringes (Å) (or 2Tw peak position*) | C Lattice Parameter from Fringes (Å) (or 2Tw peak position*) (strings!) | # Unit Cells from Fringes | Thickness /shot from Fringes (nm/shot) | Rocking Curve | FWHM (deg) (Gaussian fitting of rocking curve: B25: sub only, 1 twin=0.0050 ) | FWHM (deg) (Gaussian fitting of rocking curve: B25: sub only, 1 twin=0.0050 ) (strings!) | Narrow Scan (43-51, 005, 2) | Integrated LaVO4 Intensity: 48-51, normalized, x10^6 [B25 sub only= 4.7 (250520)] | RSM
A72 | 250116 | Si | 2 | 1.32 x 1.36 | 5 | 0.05 | PO2 | 10^-5 | LaVO3 | 10000+ | Room Temp. | 5
A73 | 250116 | Si | 2 | 1.32 x 1.36 | 5 | 0.05 | PO2 | 8e-07 | LaVO3 | 10000 | Room Temp. | 5 |  | 250121 | ? | ?
A74 | 250121 | STO (001) | 2 | 1.32 x 1.36 | 4 | 0.04 | PO2 | 2.5 x 10^-6 | LaVO3 | 10000 | 710 | 5 | 250121 | 250514 | ? | ? | 250529 | 2.32 | [5 empty] | 250516 | 2.9131 | 2.9131 | 250515 | 30.6
A75 | 250121 | STO (001) | 2 | 1.32 x 1.36 | 2 | 0.02 | PO2 | 4.5 x 10^-6 | LaVO3 | 10000 | 615 | 5 | 250226 | 250122 | ? | ? | 250529 | 0.906 | [5 empty] | 250529 | 3.1887 | 3.1887 | 250528 | 49.1
A76 | 250122 | STO (001) | 1 | 1.32 x 1.36 | 0 | 5e-08 | ~ Base Pressure | 2.5 x 10^-6 | LaVO3 | 7500 | 710 | 5 | 250205 | 250123 & 250505 | 68.8 (250505) & 71.4 (250123) | 4.6 (250505) | 250501 | 0.995 | 68.9892 | 4.011 | 4.011 | 172 | 0.00919856 | 250521 | 0.033 | 0.033 | 250520 | 6.8 | 250128 & 250521
A77 | 250122 | STO (001) | 1 | 1.32 x 1.36 | 0.5 | 1.7e-05 | 1.9e-05 | 2.5 x 10^-6 | LaVO3 | 7500 | 705 | 5 | 250123 | [5 empty] | 69.8265 | 3.945 | 3.945 | 177 | 0.0093102
A78 | 250130 | STO (001) | 1 | 1.32 x 1.36 | 0 | 9.6e-06 | 1.5E-4 Torr | 5 x 10^-6 | LaVO3 | 7500 | 705 | 5 | 250205 | 250502 | 70.7 (250502) | 4.2 (250502) | 250529 | 0.45 | 71.7432 | 4.008 | 4.008 | 179 | 0.00956576 | 250529 | 0.0388 | 0.0388 | 250528 | 4.9 | 250606
A79 | 250131 | STO (001) | 1 | 1.32 x 1.36 | 0.5 | 0.0013 | PO2 | 4.4 x 10^-6 | LaVO3 | 7500 | 705 | 5 | 250205 | 250514 | set to 0 | 102 (250514) \pm 1 | 250529 | 5.73 | [5 empty] | 250516 | 1.5022 | 1.5022 | 250515 | 60.1 | 250522
A80 | 250203 | STO (001) | 1 | 1.32 x 1.36 | 0 | 3.6e-08 | ~ Base Pressure | 1.8e-06 | LaVO3 | 7500 | 800 | 5 | 250205 & 250513 | 250206 & 250512 | 77.7 (250206) & 75.2 (250512) | 4.3 (250512) | 250529 | 0.405 | 76.95875 | 3.9875 | 3.9875 | 193 | 0.01026117 | 250514 | 0.0432 | 0.0432 | 250528 | 10.9
A81 | 250204 | STO (001) | 1 | 1.32 x 1.36 | 0.5 | 1.9e-05 | 2e-05 | 3.5e-06 | LaVO3 | 7500 | 600 | 5 | 250205 & 250513 | 250502 | 72.9 (250502) | 3.2 (250502) | 250529 | 0.274 | 75.373 | 3.967 | 3.967 | 190 | 0.01004973 | 250514 | 0.0479 | 0.0479 | 250528 | 8.8 | 250606
A89 | 250226 | LSAT (001) | 2 | 1.32 x 1.36 | 12 | 1E-4 Torr | PO2 | 5.3e-06 | LaVO3 | 7500 | 700 | 5 | 250228 | 250514 |  |  | 250306 |  |  | 3.958* | 3.958 |  | 0 | 250516 | 0.3277 | 0.3277 | 250515 | 6.9
A90 | 250227 | LSAT (001) | 2 | 1.32 x 1.36 | 0.5 | 2E-5 Torr | PO2 | 6.2e-06 | LaVO3 | 7500 | 710 | 5 | 250228 | 250514 |  |  | 250306 |  |  | 3.947* | 3.947 |  | 0 | 250516 | 0.0619 | 0.0619 | 250515 | 6.4
A91 | 250227 | LSAT (001) | 1 | 1.32 x 1.36 | 0.5 | 2E-5 Torr | PO2 | 5e-06 | LaVO3 | 7500 | 700 | 5 | 250228 | 250514 |  |  | 250306 & 250311 |  |  | 3.947* | 3.947 |  | 0 | 250516 | 0.1306 | 0.1306 | 250515 | 4.3
A87 | 250227 | STO (001) | 1 | 1.32 x 1.36 | 0.5 | 2.2e-05 | 2.2e-05 | 7.1e-06 | LaVO3 | 7500 | 700 | 5 | 250228 & 250513 | 250502 | 69.8 (250502) | 3.7 (250502) | 250501 | 0.308 | 70.992 | 3.944 | 3.944 | 180 | 0.0094656 | 250514 | 0.031 | 0.031 | 250528 | 5.7 | 250522
B01 | 250303 | LSAT (001) | 1 | 1.32 x 1.36 | 0 | 7e-07 | 1E-4 Torr | 6.2e-06 | LaVO3 | 3750 | 790 | 5 | 250303 | 250514 |  |  | 250306 |  |  | 3.991* | 3.991 |  | 0 | 250516 | 0.09 but twin | 0.09 | 250515 | 6.1
B10 | 250408 | STO (001) | 2 | 1.32 x 1.36 | 0 | 9.6e-06 | 1.5E-4 Torr | 6e-06 | LaVO3 | 7500 | 715 | 5 | 250408 | 250415 | cant fit |  | 250501 | 0.421 |  | 4.027* | 4.027 |  | 0 | 250529 | 0.0829 | 0.0829 | 250528 | 4.1
B11 | 250408 | STO (001) | 1 | 1.32 x 1.36 | 0 | 9.6e-06 | 1.5E-4 Torr | 1e-06 | LaVO3 | 7500 | 810 | 5 | 250414 | 250415 & 250505 | 69.2 (250505) & 71.6 (250415) | 3.1 (250505) | 250501 | 0.195 | 70.3752 | 3.976 | 3.976 | 177 | 0.00938336 | 250529 | 0.0269 | 0.0269 | 250528 | 4.6 | 250522
B12 | 250409 | STO (001) | 2 | 1.32 x 1.36 | 0.1 | 3.8e-06 | 7.5E-6 Torr | 7e-06 | LaVO3 | 7500 | 715 | 5 | 250414 | 250514 | 117.8 (250514) | 3.6 (250514) | 250501 | 0.195 |  | 3.984* | 3.984 |  | 0 | 250516 | 0.0599 | 0.0599 | 250515 | 8.8 | 250522
B13 | 250409 | STO (001) | 2 | 1.32 x 1.36 | 0 | 2.2e-06 | 3E-5 Torr | 1.5e-06 | LaVO3 | 7500 | 615 | 5 | 250414 | 250514 | 116.8 (250514) | 3.9 (250514) | 250501 | 0.305 |  | 4.072* | 4.072 |  | 0 | 250516 | 0.0327 | 0.0327 | 250515 | 8.5 | 250527
B14 | 250409 | STO (001) | 1 | 1.32 x 1.36 | 0.1 | 3.5e-06 | 5.5E-6 Torr | 2.7e-06 | LaVO3 | 7500 | 710 | 5 | 250414 | 250502 | 69.5 (250502) | 3.8 (250502) | 250529 | 0.179 | 70.1274 | 3.962 | 3.962 | 177 | 0.00935032 | 250529 | 0.0373 | 0.0373 | 250528 | 7.8
B19 | 250506 | STO (001) | 1 | 1.32 x 1.36 | 0.5 | 7.2e-06 | 2e-05 | 2e-06 | LaVO3 | 1000 | 700 | 5 | 250507 | 250519 | 10.8 (250519) | did not fit to this even though film may be more LaVO4 | 250528 | 0.966 |  | 3.927* | 3.927 |  | 0 | 250521 | 0.1038 | 0.1038 | 250520 | 11.1
B20 | 250515 | STO (001) | 1 | 1.32 x 1.36 | 0.5 | 7.2e-06 | 2e-05 | 2.9e-06 | LaVO3 | 1000 | 665 | 5 | 250519 | 250519 | 11.3 (250519) | did not fit to this even though film may be more LaVO4 | 250528 | 0.778 |  | 3.932* | 3.932 |  | 0 | 250521 | 0.0929 | 0.0929 | 250520 | 8.1
B21 | 250515 | STO (001) | 1.33 | 1.32 x 1.36 | 1.4 | 5e-05 | 5.2e-05 | 4e-06 | LaVO3 | 7500 | 830 | 5 | 250508 (sub only) & 250519 | 250519 | 86.9 (250519) | Only used LVO to fit and it was a poor fit | 250528 | 11.6 |  | 3.921* | 3.921 |  | 0 | 250521 | 0.08 | 0.08 | 250520 | 14.6 | 250522
B22 | 250516 | STO (001) | 0.9 | 1.32 x 1.36 | 0 | 3.2e-06 | 5.5E-5 Torr \pm 0.5E-5 | 1.9e-06 | LaVO3 | 7500 | 730 | 5 | 250519 | 250519 | 67.0 (250519) | 1.1 (250519) | 250528 | 0.331 | 64.2229 | 3.989 | 3.989 | 161 | 0.008563053 | 250521 | 0.03 | 0.03 | 250520 | 5.2 | 250522
B23 | 250516 | STO (001) | 1.2 | 1.32 x 1.36 | 0 | 1.3e-07 | 1.9 \pm 0.2 E-5 Torr | 2.1e-06 | LaVO3 | 7500 | 600 | 5 | 250519 | 250519 | 83.3 (250519) | not needed for fit | 250528 | 0.247 | 81.55575 | 4.0575 | 4.0575 | 201 | 0.0108741 | 250521 | 0.0302 | 0.0302 | 250520 | 5.8 | 250522 & 250527
B24 | 250605 | STO (001) | 1 | 1.32 x 1.36 | 0.5 | 1.8e-05 | 1.9e-05 | 2.8e-06 | LaVO3 | 7500 | 715 | 5 | 250605 | 250606 | 69.9 (250606) | 1.7 (250606) | 250617 | 0.395 | 67.4595 | 3.945 | 3.945 | 171 | 0.0089946 | 250618 | 0.0361 | 0.0361 | 250611 | 10.2 | 250606
B25 | 250605 | STO (001) | 1 | 1.32 x 1.36 | 0.5 | 2.1e-05 | 2e-05 | 5.8e-06 | LaVO3 | 7500 | 720 | 5 | 250606 | 250606 | 70.6 (250606) | 0 (250606) | 250617 | 0.973 | 68.162 | 3.94 | 3.94 | 173 | 0.009088267 | 250618 | 0.0387 | 0.0387 | 250611 | 9.3 | 250606 & 250701 after anneals
B26 | 250606 | STO (001) | 0.8 | 1.32 x 1.36 | 0 | 2.3e-07 | 3e-06 | 3.6e-06 | LaVO3 | 7500 | 510 | 5 | 250611 | 250612 | 55.2 (250612) | 1.6 (250612) | 250617 | 0.303 | 54.5535 | 4.041 | 4.041 | 135 | 0.0072738 | 250618 | 0.0607 | 0.0607 | 250611 | 8.6 | 250618
B27 | 250606 | STO (001) | 0.8 | 1.32 x 1.36 | 1.2 | 4.4e-05 | 4.4e-05 | 4.7e-06 | LaVO3 | 7500 | 815 | 5 | 250611 | 250612 | ~46 (250612) (very uncertain!) | ~18 (250612) (very uncertain!) | 250617 | 7.49 |  | 3.927* | 3.927 |  |  | 250618 | 0.25 (but two peaks) | 0.25 | 250611 | 33.7 | 250619
B28 | 250610 | STO (001) | 1.6 | 1.32 x 1.36 | 0 | 2.2e-07 | 2.7e-06 | 3.4e-06 | LaVO3 | 7500 | 535 | 5 | 250611 | 250612 | 100.9 (250612) | 1.8 (250612) | 250617 | 0.321 |  | 4.110* | 4.11 |  |  | 250618 | 0.0432 | 0.0432 | 250611 | 5.1 | 250619
B29 | 250610 | STO (001) | 1.5 | 1.32 x 1.36 | 0.1 | 3.6e-06 | 6.6e-06 | 4.1e-06 | LaVO3 | 7500 | 655 | 5 | 250611 | 250612 | 96.1 (250612) | 0 (250612) | 250617 | 0.197 | 93.4128 | 3.992 | 3.992 | 234 | 0.01245504 | 250618 | 0.0463 | 0.0463 | 250611 | 5.5 | 250619
B30 | 250701 | STO (001) | 0.83 | 1.32 x 1.36 | 0.01 | 4e-07 | 1.9e-06 | 1.9e-06 | LaVO3 | 7500 | 795 | 5 | 250707 | 250708 | 62.7 | 1.7 | 250709 | 0.183 | 61.4575 | 3.965 | 3.965 | 155 | 0.008194333 | 250708 | 0.0387 | 0.0387 | 250708 | 5.1
B31 | 250702 | STO (001) | 0.83 | 1.32 x 1.36 | 0.2 | 6e-06 | 8e-06 | 2e-06 | LaVO3 | 7500 | 795 | 5 | 250707 | 250708 |  |  | 250709 | 0.237 |  | 3.935 | 3.935 |  |  | 250708 | 0.0557 | 0.0557 | 250708 | 8.5
B32 | 250702 | STO (001) | 0.83 | 1.32 x 1.36 | 0.04 | 1e-06 | 3e-06 | 2.1e-06 | LaVO3 | 7500 | 800 | 5 | 250707 | 250708 | 66.1 | 2.3 | 250709 | 0.217 | 63.9495 | 3.9475 | 3.9475 | 162 | 0.0085266 | 250708 | 0.04 | 0.04 | 250708 | 6.1
A83 | 250714 | STO (001) | 1.8 | 1.32 x 1.36 | 2.5 | 8.7e-05 | 8.4e-05 | 4.7e-06 | LaVO3 | 7500 | 535 | 5 | 250714 |  |  |  | 250715 | 0.397 | 96.714 | 3.98 | 3.98 | 243 | 0.0128952 | 250714 | 0.0532 | 0.0532 | 250714 | 4.6
B33 | 250718 | STO (001) | 0.83 | 1.32 x 1.36 | 2.8 | 9.7e-05 | 0.0001 | 4.8e-06 | LaVO3 | 7500 | 525 | 5 | 250718 |  |  |  | 250721 | 0.182 | 61.5108 | 3.943 | 3.943 | 156 | 0.00820144 | 250721 | 0.0498 | 0.0498 | 250718 | 4.6
B34 | 250721 | STO (001) | 0.8 | 1.32 x 1.36 | 6.2 | 0.00021 | 0.0001 | 4.4e-06 | LaVO3 | 7500 | 510 | 5 | 250721 |  |  |  | 250722 | 2.31 |  | 3.924* | 3.924 |  |  | 250722 | 0.1766 | 0.1766 | 250721 | 4.1
B35 | 250721 | STO (001) | 1.3 | 1.32 x 1.36 | 4 | 0.00014 | 0.0001 | 4.7e-06 | LaVO3 | 7500 | 635 | 5 | 250722 |  |  |  | 250722 | 4.79 |  | 3.943* | 3.943 |  |  | 250722 | 0.2548 | 0.2548 | 250722 | 15.8